## Sheet1 (2)
ポリマー種 | 備考 | 温度 | 貧溶媒 | 良溶媒 | ポリマー | 添加剤
Solvay | 添加剤なし | 20 | 0.0965291 | 0.7426231 | 0.1608478 | 0
Solvay | 添加剤なし | 20 | 0.09911644 | 0.7614635 | 0.13942 | 0
Solvay | 添加剤なし | 20 | 0.1041416 | 0.7809213 | 0.1149372 | 0
Solvay | 添加剤なし | 20 | 0.1151719 | 0.8025799 | 0.08224824 | 0
Solvay | 添加剤なし | 60 | 0.1007378 | 0.7401215 | 0.1591408 | 0
Solvay | 添加剤なし | 60 | 0.09911644 | 0.7614635 | 0.13942 | 0
Solvay | 添加剤なし | 60 | 0.1041416 | 0.7809213 | 0.1149372 | 0
Solvay | 添加剤なし | 60 | 0.1315677 | 0.8029471 | 0.0654852 | 0
Solvay | 添加剤なし | 60 | 0.1029828 | 0.738787 | 0.1582302 | 0
Solvay | 添加剤なし | 60 | 0.105933 | 0.7588133 | 0.1352538 | 0
Solvay | 添加剤なし | 60 | 0.1173669 | 0.7784984 | 0.1041347 | 0
Solvay | 添加剤なし | 60 | 0.1279254 | 0.8028655 | 0.06920906 | 0
Solvay | 添加剤10% | 20 | 0.0883907 | 0.6653862 | 0.1641487 | 0.08207437
Solvay | 添加剤10% | 20 | 0.09439692 | 0.6921462 | 0.1423046 | 0.0711523
Solvay | 添加剤10% | 20 | 0.09908637 | 0.7223143 | 0.1190663 | 0.05953313
Solvay | 添加剤10% | 20 | 0.09972273 | 0.753212 | 0.09804348 | 0.04902174
Solvay | 添加剤10% | 60 | 0.08510372 | 0.6666734 | 0.1654819 | 0.08274097
Solvay | 添加剤10% | 60 | 0.09638474 | 0.6919808 | 0.1410896 | 0.07054482
Solvay | 添加剤10% | 60 | 0.1059685 | 0.7238641 | 0.1134449 | 0.05672246
Solvay | 添加剤10% | 60 | 0.1092433 | 0.7582922 | 0.0883097 | 0.04415485
Solvay | 添加剤10% | 20 | 0.09382652 | 0.6632575 | 0.161944 | 0.08097198
Solvay | 添加剤10% | 20 | 0.09439692 | 0.6921462 | 0.1423046 | 0.0711523
Solvay | 添加剤10% | 20 | 0.09698676 | 0.7218414 | 0.1207812 | 0.06039061
Solvay | 添加剤10% | 20 | 0.1066967 | 0.7569333 | 0.09091332 | 0.04545666
Solvay | 添加剤20% | 20 | 0.07723493 | 0.585418 | 0.1686735 | 0.1686735
Solvay | 添加剤20% | 20 | 0.07768481 | 0.6172771 | 0.152519 | 0.152519
Solvay | 添加剤20% | 20 | 0.07951052 | 0.6503779 | 0.1350558 | 0.1350558
Solvay | 添加剤20% | 20 | 0.09925151 | 0.703698 | 0.09852526 | 0.09852526
Solvay | 添加剤20% | 20 | 0.07594107 | 0.5856623 | 0.1691983 | 0.1691983
Solvay | 添加剤20% | 20 | 0.07637596 | 0.616986 | 0.153319 | 0.153319
Solvay | 添加剤20% | 20 | 0.07813997 | 0.6495095 | 0.1361753 | 0.1361753
Solvay | 添加剤20% | 20 | 0.09508771 | 0.6993476 | 0.1027823 | 0.1027823
Solvay | 添加剤20% | 20 | 0.09925151 | 0.703698 | 0.09852526 | 0.09852526
Solvay | 添加剤20% | 60 | 0.07117189 | 0.5865627 | 0.1711327 | 0.1711327
Solvay | 添加剤20% | 60 | 0.07511048 | 0.6167046 | 0.1540925 | 0.1540925
Solvay | 添加剤20% | 60 | 0.08392667 | 0.6531759 | 0.1314487 | 0.1314487
Solvay | 添加剤20% | 60 | 0.08945829 | 0.693466 | 0.1085378 | 0.1085378
Solvay | 添加剤30% | 20 | 0.06358354 | 0.5008902 | 0.1742105 | 0.2613158
Solvay | 添加剤30% | 20 | 0.07101114 | 0.5374939 | 0.156598 | 0.234897
Solvay | 添加剤30% | 20 | 0.07260173 | 0.575651 | 0.1406989 | 0.2110484
Solvay | 添加剤30% | 20 | 0.07814334 | 0.621591 | 0.1201062 | 0.1801594
Solvay | 添加剤30% | 60 | 0.06099197 | 0.5008539 | 0.1752617 | 0.2628925
Solvay | 添加剤30% | 60 | 0.06678549 | 0.5352627 | 0.1591807 | 0.2387711
Solvay | 添加剤30% | 60 | 0.07260173 | 0.575651 | 0.1406989 | 0.2110484
Solvay | 添加剤30% | 60 | 0.08244883 | 0.6282904 | 0.1157043 | 0.1735565
延岡品-2 | 添加剤40% | 20 | 0.05046774 | 0.4288944 | 0.1615773 | 0.3590606
延岡品-2 | 添加剤40% | 20 | 0.05187659 | 0.4600736 | 0.1514637 | 0.3365861
延岡品-2 | 添加剤40% | 20 | 0.0560429 | 0.496707 | 0.1388017 | 0.3084483
延岡品-2 | 添加剤40% | 20 | 0.06839674 | 0.5543969 | 0.1170641 | 0.2601423
再・延岡品-2 | 添加剤40% | 20 | 0.04990426 | 0.4287951 | 0.1617829 | 0.3595177
再・延岡品-2 | 添加剤40% | 20 | 0.05128139 | 0.4596139 | 0.1517911 | 0.3373136
再・延岡品-2 | 添加剤40% | 20 | 0.05675452 | 0.497681 | 0.1382786 | 0.3072858
再・延岡品-2 | 添加剤40% | 20 | 0.06945964 | 0.5564854 | 0.116086 | 0.2579689
延岡品-2 | 添加剤40% | 60 | 0.03834486 | 0.4267579 | 0.1660026 | 0.3688946
延岡品-2 | 添加剤40% | 60 | 0.03985091 | 0.450784 | 0.1580788 | 0.3512863
延岡品-2 | 添加剤40% | 60 | 0.04349851 | 0.4795373 | 0.1480234 | 0.3289408
延岡品-2 | 添加剤40% | 60 | #VALUE! | #VALUE! | #VALUE! | #VALUE!
延岡品-1 | 添加剤40% | 60 | 0.0377926 | 0.4358941 | 0.1569706 | 0.3693426
延岡品-1 | 添加剤40% | 60 | 0.04067094 | 0.4601746 | 0.1488706 | 0.3502838
延岡品-1 | 添加剤40% | 60 | 0.04629774 | 0.4914778 | 0.1378564 | 0.324368
延岡品-1 | 添加剤40% | 60 | 0.1914402 | 0.796386 | 0.003630786 | 0.008543027

## Sheet1
ポリマー種 | 温度 | 貧溶媒 | 良溶媒 | ポリマー | 添加剤 | 備考
F100M | 20 | 0.146225 | 0.7410213 | 0.1127537 | 0
F100M | 20 | 0.1649724 | 0.7575301 | 0.07749742 | 0
F100M | 20 | 0.1981229 | 0.7773808 | 0.02449628 | 0
F100M | 20 | 0.1208787 | 0.7423877 | 0.1367336 | 0
F100M | 20 | 0.146225 | 0.7410213 | 0.1127537 | 0 | 再現確認
F100M | 20 | 0.0543667 | 0.7241813 | 0.221452 | 0
F100M | 20 | 0.08593339 | 0.7233744 | 0.1906922 | 0
F100M | 20 | 0.0995531 | 0.7410641 | 0.1593828 | 0
F100M | 20 | 0.03578296 | 0.7280847 | 0.2361323 | 0
F100M | 53 | 0.3217827 | 0.5971854 | 0.08103191 | 0
F100M | 53 | 0.3627644 | 0.5610905 | 0.07614518 | 0
F100M | 53 | 0.2305716 | 0.5929288 | 0.1764995 | 0
F100M | 53 | 0.3469057 | 0.5852545 | 0.06783984 | 0 | 再測定
F100M | 53 | 0.2851901 | 0.6014873 | 0.1133227 | 0 | 再測定
F100M | 53 | 0.2521816 | 0.5955514 | 0.152267 | 0
F100M | 20 | 0.1432169 | 0.7246539 | 0.1321293 | 0 | 劣化EVAL
F100M | 20 | 0.1420248 | 0.7437859 | 0.1141893 | 0 | 劣化EVAL
F100M | 20 | 0.2085868 | 0.7220138 | 0.0693994 | 0 | 劣化EVAL
F100M | 20 | 0.1993323 | 0.7412294 | 0.05943837 | 0 | 劣化EVAL
F100M | 20 | 0.1477764 | 0.727328 | 0.1248956 | 0 | 劣化EVAL
F100M | 20 | 0.1660365 | 0.7279815 | 0.1059819 | 0 | 再測定
F100M | 60 | 0.2927831 | 0.605916 | 0.1013009 | 0 | 劣化EVAL
F100M | 60 | 0.3314324 | 0.5897966 | 0.07877105 | 0 | 劣化EVAL
F100M | 60 | 0.3517266 | 0.5823638 | 0.06590967 | 0 | 劣化EVAL
F100M | 10 | 0.1136752 | 0.7572355 | 0.1290893 | 0 | 低温相図
F100M | 10 | 0.1165404 | 0.768707 | 0.1147526 | 0 | 低温相図
F100M | 10 | 0.1688716 | 0.7807357 | 0.05039266 | 0 | 低温相図
F100M | 5.8 | 0.1065735 | 0.7620179 | 0.1314087 | 0 | 低温相図
F100M | 5.8 | 0.1065823 | 0.7738708 | 0.1195469 | 0 | 低温相図
F101A | 20 | 0.1214691 | 0.7593523 | 0.1191786 | 0
F101A | 20 | 0.1502385 | 0.7667028 | 0.08305865 | 0
F101A | 20 | 0.1214691 | 0.7593523 | 0.1191786 | 0 | 再測定
F101A | 20 | 0.1804892 | 0.7519444 | 0.06756642 | 0 | 再測定
F101A | 20 | 0.07827958 | 0.712825 | 0.2088954 | 0
F101A | 20 | 0.07982984 | 0.73405 | 0.1861202 | 0
F101A | 20 | 0.09341248 | 0.757034 | 0.1495536 | 0
F101A | 60 | 0.2452309 | 0.5998083 | 0.1549608 | 0
F101A | 60 | 0.2311819 | 0.5978129 | 0.1710051 | 0
F101A | 60 | 0.2465419 | 0.5820495 | 0.1714086 | 0