## Sheet1
サンプル番号 | 原液_Polymers1 | 原液_Solvents1 | 原液_Additives1 | 糸径_径ri | 糸径_径ro | 紡糸GP_値 | AG温度 | 凝固浴温度 | 検証用正解
1 | 17 | 58 | 25 | 0.00055 | 0.00115 | 1 | 30 | 30 | x
2 | 18 | 62 | 20 | 0.00055 | 0.00115 | 1 | 30 | 30 | x
3 | 19 | 61 | 20 | 0.00055 | 0.00115 | 1 | 25 | 25 | x
4 | 17 | 55 | 28 | 0.00055 | 0.00115 | 1 | 50 | 50 | x
5 | 18 | 60 | 22 | 0.00055 | 0.00115 | 1 | 40 | 40 | x
6 | 19 | 55 | 26 | 0.00055 | 0.00115 | 1 | 30 | 20 | x
7 | 17 | 58 | 25 | 0.00055 | 0.00115 | 1 | 45 | 45 | x
8 | 18 | 59 | 23 | 0.00055 | 0.00115 | 1 | 50 | 50 | x
9 | 19 | 62 | 19 | 0.00055 | 0.00115 | 1 | 25 | 22 | x
10 | 20 | 55 | 25 | 0.00055 | 0.00115 | 1 | 60 | 40 | o
11 | 22 | 56 | 22 | 0.0006 | 0.00165 | 1 | 50 | 30 | x
12 | 23 | 55 | 22 | 0.0005 | 0.001 | 1 | 55 | 40 | o
13 | 23 | 55 | 22 | 0.00055 | 0.00115 | 1 | 55 | 40
テストプログラムに影響を与えるので変更しないこと